## Table1
Microplastic with deq (mm | Material* (primary or secondary) | Density (g cm–3) | Shape | Diameter deq (mm) ** | Length L (mm) ** | Aspect Ratio *** | Reynolds number, Rep ****
(a) Fragments
Bead0.083 | PE (P) | 0.95 | sphere | 0.083 | 0.083 | 1 | 1.84
Bead0.116 | PE (P) | 0.95 | sphere | 0.116 | 0.116 | 1 | 3.48
Bead0.165 | PE (P) | 0.95 | sphere | 0.165 | 0.165 | 1 | 7.12
Bead0.196 | PE (P) | 0.95 | sphere | 0.196 | 0.196 | 1 | 12.17
Bead0.231 | PE (P) | 0.95 | sphere | 0.231 | 0.231 | 1 | 17.97
Disk0.188 | PET (P) | 1.38 | disk | 0.19(0.08) | 0.30(0.04) | 1.6 | 11.18
Disk0.247 | PET (P) | 1.38 | disk | 0.25(0.08) | 0.33(0.05) | 1.35 | 15.18
Disk0.418 | PET (P) | 1.38 | disk | 0.42(0.10) | 1.15(0.06) | 2.76 | 42.35
Disk0.577 | PET (P) | 1.38 | disk | 0.58(0.14) | 1.22(0.10) | 2.12 | 75.05
Disk0.674 | PET (P) | 1.38 | disk | 0.67(0.12) | 2.16(0.09) | 3.2 | 62.55
Disk0.787 | PET (P) | 1.38 | disk | 0.79(0.15) | 2.39(0.12) | 3.03 | 106.99
Fragment0.510 | PA (S) | 1.15 | fragment | 0.51(0.06) | 1.10(0.38) | 2.1 | 54.67
Fragment0.605 | PA (S) | 1.15 | fragment | 0.61(0.06) | 1.83(0.51) | 2.98 | 82.42
(b) Fibers/Films
Flock0.194 | PA (P) | 1.15 | fiber | 0.194 | 2 | 10.31 | 5.07
Flock0.222 | PA (P) | 1.15 | fiber | 0.222 | 3 | 13.51 | 5.51
Flock0.298 | PA (P) | 1.15 | fiber | 0.298 | 4 | 13.4 | 9.54
Fiber0.640 | PES (S) | 1.38 | fiber | 0.64(0.16) | 1.47(1.34) | 2 | 19.24
Fiber0.909 | PES (S) | 1.38 | fiber | 0.91(0.16) | 2.81(1.41) | 3.02 | 31.49
Fiber1.102 | PES (S) | 1.38 | fiber | 1.10(0.21) | 4.20(2.26) | 4.07 | 48.98
Fiber1.345 | PES (S) | 1.38 | fiber | 1.35(0.26) | 8.50(3.59) | 6.19 | 60.66
Film0.650 | PE (S) | 0.95 | film | 0.65(0.14) | 1.39(0.53) | 2.09 | 28.46
Film0823 | PE (S) | 0.95 | film | 0.82(0.14) | 1.55(0.97) | 1.86 | 53.79
Film1.234 | PE (S) | 0.95 | film | 1.23(0.26) | 2.83(1.51) | 2.23 | 91.95

## Table2
Distance traveled at 2, 4, and 5 m s–1
Microplastic with deq (mm) | Settling Velocity vs (m s–1) | Drift Velocity u (m s–1) | D2 (m) | D4 (m) | D5 (m)
(a) Fragments
Bead0.083 | 0.34 (0.11)A | 0.03 (0.03)A | 4.90 (0.005, 40.7) | 13.45 (-, 1.5) C | 10.99 (-, 2.5) C
Bead0.116 | 0.42 (0.09)B | 0.04 (0.04)B | 3.48 (0.005, 6.1) | 7.49 (-, 9.4) C | 8.36 (-, 7.9) C
Bead0.165 | 0.66 (0.12)B | 0.05 (0.05)B | 2.19 (0.004, 1.9) | 4.59 (0.010, 2.2) | 5.26 (0.017, 2.5)
Bead0.196 | 0.95 (0.15)B | 0.06 (0.07)B | 1.49 (0.003, 1.9) | 3.11 (0.005, 5.0) | 3.45 (0.011, 2.2)
Bead0.231 | 1.19 (0.24)A | 0.18 (0.23)A | 1.20 (0.001, 4.1) | 2.26 (0.004, 2.4) | 2.34 (0.007, 2.1)
Disk0.188 | 0.91 (0.22)B | 0.06 (0.05)B | 1.96 (0.006, 5.4) | 3.93 (0.009, 7.6) | 4.52 (0.018, 2.8)
Disk0.247 | 0.94 (0.26)B | 0.07 (0.07)B | 1.80 (0.014, 2.1) | 4.56 (0.021, 4.9) | 3.00 (0.015, 7.6)
Disk0.418 | 1.55 (0.31)B | 0.09 (0.07)B | 1.09 (0.002, 1.9) | 2.16 (0.007, 1.2) | 2.41 (0.021, 1.7)
Disk0.577 | 1.99 (0.40)B | 0.13 (0.11)B | 0.61 (0.002, 1.6) | 1.35 (0.011, 1.6) | 1.81 (0.019, 3.0)
Disk0.674 | 1.42 (0.55)B | 0.12 (0.10)B | 1.02 (0.005, 1.5) | 2.40 (0.028, 1.1) | 3.16 (0.030, 1.3)
Disk0.787 | 2.08 (0.59)B | 0.11 (0.10)B | 0.57 (0.006, 1.2) | 1.76 (0.029, 1.1) | 2.29 (0.039, 1.0)
Fragment0.510 | 1.64 (0.33)A | 0.16 (0.21)A | 0.66 (0.002, 2.0) | 1.32 (0.004, 2.4) | 1.57 (0.011, 2.8)
Fragment0.605 | 1.94 (0.45)A | 0.16 (0.21)A | 0.54 (0.002, 1.1) | 1.21 (0.006, 1.3) | 1.63 (0.023, 1.7)
(b) Fibers/Films
Flock0.194 | 0.40 (0.12)B | 0.05 (0.04)B | 5.24 (0.004, 12.7) | 9.51 (-, 1.2) C | 9.08 (-, 2.9) C
Flock0.222 | 0.38 (0.13)B | 0.05 (0.04)B | 5.05 (0.008, 3.7) | 9.03 (-, 1.2) C | 9.45 (-, 1.9) C
Flock0.298 | 0.49 (0.13)B | 0.05 (0.04)B | 3.34 (0.005, 3.1) | 6.48 (0.017, 1.4) | 6.78 (-, 3.4) C
Fiber0.640 | 0.46 (0.20)A | 0.09 (0.10)A | 3.86 (0.020, 2.3) | 6.88 (-, 2.4) C | 7.63 (-, 2.3) C
Fiber0.909 | 0.53 (0.21)A | 0.10 (0.11)A | 3.72 (0.021, 1.4) | 6.75 (-, 1.3) C | 7.28 (-, 1.1) C
Fiber1.102 | 0.68 (0.25)A | 0.11 (0.12)A | 3.40 (0.017, 1.8) | 6.58 (-, 1.2) C | 7.19 (-, 1.4) C
Fiber1.345 | 0.69 (0.33)A | 0.12 (0.14)A | 2.69 (0.032, 1.0) | 6.68 (-, 1.1) C | 7.60 (-, 1.3) C
Film0.650 | 0.67 (0.34)A | 0.11 (0.14)A | 2.41 (0.012, 2.2) | 4.62 (0.019, 3.3) | 4.97 (0.028, 1.9)
Film0823 | 1.00 (0.33)A | 0.15 (0.18)A | 1.80 (0.009, 2.0) | 3.50 (0.022, 1.9) | 3.94 (0.021, 2.4)
Film1.234 | 1.14 (0.41)A | 0.22 (0.25)A | 1.45 (0.008, 1.4) | 2.95 (0.021, 1.1) | 3.59 (0.023, 1.9)